## Sheet1
Experiment | group | Measured Analyte [O2 or H2] | Measurement phase [liquid/gas] | Catalyst Batch [experiment no.] | Catalyst material | Synthesis route | Added Al2O3 [wt%] | Flux treatment temperature [°C] | Dopants [{'Atom A': moL%, 'Atom B': mol%}] | Co-catalyst A [[Atom A, Atom B, …]] | Co-catalyst A loading [wt%] | Co-catalyst B [[Atom A, Atom B, …]] | Co-catalyst B loading [wt%] | Loading method [photodeposition/wet impregnation] | Coating [coating material] | Coating loading [wt%] | Irradiation wavelength A [nm] | Irradiance A [mW/cm2] | Irradiation wavelength B [nm] | Irradiance B [mW/cm2] | Beam combiner [TRUE/FALSE] | Temperature [°C] | Catalyst concentration [g/L] | Gas phase volume [mL] | Liquid phase volume [mL] | File name H2 | File name O2 | Unisense Irradiation start [s] | Unisense Irradiation end [s] | Pyroscience Irradiation start [s] | Pyroscience Irradiation end [s] | Pyroscience Channel | Active | color | Notes
EA-555 | Reference | O2 | liquid | EA-467 | Al:SrTiO3 | Osterloh | 0 | 1000 | {'Ir': 0.04, 'Sb': 0.16} | [Rh, Cr] | 0.1 | [] | 0 | wet impregnation | SiOx | 1.5 | 525 | 12 | 625 | 170 | TRUE | 20 | 1 | 5 | 2 | None | 2026-03-26_230819_EA-555-Ch2-Robust-3.txt | 0 | 0 | 900 | 8100 | 2 | TRUE | blue | Testing O2 liquid phase experiment, coating is wrong
NB-442 | Reference | H2 | liquid | EA-516 | Al:SrTiO3 | Osterloh | 0 | 1000 | {'Ir': 0.02, 'Sb': 0.08} | [Rh, Cr] | 0.1 | [] | 0 | wet impregnation | None | 0 | 525 | 12 | 625 | 170 | TRUE | 20 | 1 | 5 | 2 | NB-442-Logger2-during irradiation.csv | None | 870 | 8100 | 0 | 0 | 0 | TRUE | orange | Start and stop time are not accurate
NB-432 | Reference | O2 | gas | NB-430 | Al:SrTiO3 | Lercher | 0 | 1050 | {} | [Rh, Cr] | 0.1 | [] | 0 | wet impregnation | None | 0 | 365 | 43 | 0 | 0 | FALSE | 20 | 1 | 5 | 2 | None | 2026-03-18_170453_NB-432-Ch1-2.txt | 0 | 0 | 940 | 8140 | 1 | TRUE | red | Testing O2 gas phase measurement